## Arkusz1
| ModułE, MPa | Re, MPa | Rm, MPa
stop aluminium 2017 (PA6) | 72500 | 290 | 330
stop aluminium 7075 (PA9) | 72000 | 390 | 490
stal S355JR (18G2A) | 205000 | 355 | 520