## Arkusz1
Oznaczenie próbki | Mn | Mw | PDI | % | Grupy terminalne |  | Łańcuch główny |  | Udział grup [%] | Liczba jednostek
[5 empty] | CH2=CHSi(CH3)2 | Si(CH3)3 | Si(CH3)2 | CH2=CHSiCH3 | CH2=CHSiCH3 | Si(CH3)2 | CH2=CHSiCH3
MV 10000 | 1131 | 1314 | 1.2 | 90.3 | - | - | + | + | 14 | 12 | 2
Próbka 2 | 3589 | 5447 | 1.5 | 95.5 | - | + | + | + | 37 | 26 | 16
Próbka 3 | 5460 | 15290 | 2.8 | 95.6 | - | + | + | + | 38 | 42 | 26
Próbka 4 | 5422 | 10362 | 1.9 | 95.1 | - | + | + | + | 44 | 38 | 29
Próbka 5 | 2872 | 4019 | 1.4 | 93.3 | - | + | + | + | 36 | 21 | 12
Próbka 6 | 2208 | 3025 | 1.4 | 100 | - | + | + | + | 37 | 19 | 11
Próbka 7 | 3799 | 5923 | 1.6 | 93.8 | - | + | + | + | 36 | 30 | 17
Próbka 8 | 3988 | 5769 | 1.7 | 91.7 | - | + | + | + | 70 | 14 | 32
Próbka 9 | 3578 | 4442 | 1.2 | 98.1 | - | + | + | + | 13 | 39 | 6
Próbka 10 | 7211 | 12292 | 1.6 | 100 | - | + | + | + | 29 | 65 | 26
Próbka 11 | 6546 | 10122 | 1.6 | 100 | - | + | + | + | 85 | 11 | 64
Próbka 12 | 5927 | 9154 | 1.5 | 95.5 | - | + | + | + | 13 | 66 | 10