## Arkusz1
Oznaczenie próbki | Mn | Mw | PDI | % | Grupy terminalne |  | Łańcuch główny |  | Udział grup HSiCH3 | Liczba jednostek
[5 empty] | HSi(CH3)2 | Si(CH3)3 | Si(CH3)2 | HSiCH3 | [%] | Si(CH3)2 | HSiCH3
Próbka 5 | 6287 | 6287 | 1.469 | 79.15 | + | - | + | + | 26 | 64 | 23
Próbka 6 | 10297 | 18157 | 1.763 | 85.26 | + | - | + | + | 19 | 115 | 27
Próbka 7 | 10342 | 18636 | 1.802 | 84.56 | + | - | + | - | 0 | 138 | 0
Próbka 8 | 7310 | 12392 | 1.695 | 100 | + | - | + | + | 29 | 75 | 30
Próbka 9 | 6636 | 10482 | 1.58 | 100 | + | - | + | + | 86 | 15 | 90