## Arkusz1
Oznaczenie próbki | Mn | Mw | PDI | % | Grupy terminalne |  | Łańcuch główny |  | Udział grup [%]
[5 empty] | HSi(CH3)2 | Si(CH3)3 | Si(CH3)2 | HSiCH3 | Si(CH3)2 | HSiCH3
Próbka 1 | 12029 | 19932 | 1.657 | 88.25 | + | - | + | + | 32 | 68
Próbka 2 | 10698 | 17481 | 1.634 | 90.1 | + | - | + | + | 31 | 69
Próbka 3 | 13474 | 21340 | 1.584 | 85.46 | + | - | + | + | 36 | 64
Próbka 4 | 14617 | 24498 | 1.676 | 90.97 | + | - | + | + | 36 | 64
Próbka 17 | 11017 | 18123 | 1.645 | 98.135 | - | + | + | + | 67 | 33
Próbka 18 | 9954 | 16912 | 1.699 | 100 | + | - | + | + | 65 | 35