## Arkusz1
Oznaczenie próbki | Mn | Mw | PDI | Grupy terminalne |  | Łańcuch główny |  | Udział grup [%]
|  |  |  | Si(CH3)3 | CH2=CHSi(CH3)2 | Si(CH3)2 | C6H5SiCH3 | CH2=CHSi(CH3)2 | C6H5SiCH3 | Si(CH3)2
Próbka 36 | 30562 | 142127 | 4.65 | - | + | + | + | 0.55 | 4.02 | 95.43
Próbka 37 | 35684 | 146895 | 4.117 | - | + | + | + | 0.45 | 4.49 | 95.07
Próbka 38 | 26308 | 113490 | 4.314 | - | + | + | + | 0.6 | 4.85 | 94.55
Próbka 39 | 29851 | 117231 | 3.927 | - | + | + | + | 0.59 | 5.07 | 94.33
Próbka 40 | 45346 | 188202 | 4.15 | - | + | + | + | 0.37 | 3.96 | 95.67
Próbka 41 | 42871 | 196301 | 4.579 | - | + | + | + | 0.41 | 4.07 | 95.52