## Arkusz1
Oznaczenie próbki | Mn | Mw | PDI | Grupy terminalne |  | Łańcuch główny |  |  | Udział grup [%]
|  |  |  | Si(CH3)3 | CH2=CHSi(CH3)2 | Si(CH3)2 | CH2=CHSiCH3 | C5H5SiCH3 | CH2=CHSi(CH3)2 | C5H5SiCH3 | Si(CH3)2
Próbka 42 | 32795 | 151133 | 4.608 | - | + | + | - | + | 0.49 | 4.74 | 94.77
Próbka 43 | 31667 | 134567 | 4.249 | - | + | + | - | + | 0.49 | 5.16 | 94.35