## Arkusz1
Oznaczenie próbki | Mn | Mw | PDI | Grupy terminalne |  | Łańcuch główny
|  |  |  | HOSi(CH3)2 | Si(CH3)3 | Si(CH3)2 | HOSiCH3
Próbka 24 | 3090 | 5627 | 1.821 | + | - | + | -
Próbka 25 | 1426 | 1956 | 1.371 | + | - | + | -
Próbka 26 | 23893 | 43514 | 1.821 | - | + | + | -
Próbka 27 | 20781 | 79011 | 3.802 | + | - | + | -