## Arkusz1
Oznaczenie próbki | Mn | Mw | PDI | Grupy terminalne |  | Łańcuch główny
|  |  |  | Si(CH3)3 | CH2=CHSi(CH3)2 | Si(CH3)2 | CH2=CHSiCH3
Próbka 19 | 60505 | 108391 | 1.791 | - | + | + | -
Próbka 20 | 17350 | 30425 | 1.754 | - | + | + | -
Próbka 21 | 9440 | 17696 | 1.875 | - | + | + | -
Próbka 22 | 2242 | 4038 | 1.801 | - | + | + | -
Próbka 23 | 2503 | 3235 | 1.292 | + | + | + | -