## Arkusz1
Oznaczenie próbki | Mn | Mw | PDI | Grupy terminalne |  |  | Łańcuch główny |  | Udział grup winylosililowych*
|  |  |  | Si(CH3)3 | CH2=CHSi(CH3)2 | HOSi(CH3)2 | Si(CH3)2 | CH2=CHSiCH3 | [%]
Próbka 28 | 4719 | 13494 | 2.859 | + | + | + | + | + | 5.9
Próbka 29 | 12696 | 34586 | 2.724 | - | + | - | + | + | 3.6
Próbka 30 | 16854 | 47184 | 2.8 | - | + | - | + | + | 3.9
Próbka 31 | 3199 | 4028 | 1.259 | + | - | + | + | + | 18.7
Próbka 32 | 4443 | 6779 | 1.526 | + | - | - | + | + | 9.5
Próbka 33 | 4253 | 13457 | 3.164 | + | - | - | + | + | 39.5
Próbka 34 | 54193 | 106706 | 1.969 | - | + | - | + | - | 0.3
Próbka 35 | 2913 | 4695 | 1.612 | - | + | - | + | - | 6.7
*bez rozróżnienia grup terminalnych i wiszących