## Arkusz1
Oznaczenie próbki | Mw | Mn | PDI | Grupy terminalne |  | Łańcuch główny
|  |  |  | Si(CH3)3 | CH2=CHSi(CH3)2 | Si(CH3)2 | CH2=CHSi(CH3)
Próbka XV-1 | 45529 | 13697 | 3.324 | - | + | + | +
Próbka XV-2 | 42212 | 16254 | 2.597 | - | + | + | +
Próbka XV-3 | 42936 | 14236 | 3.016 | - | + | + | +
Próbka XV-4 | 42634 | 14850 | 2.871 | - | + | + | +
Próbka XVI-1 | 233287 | 72562 | 3.215 | - | + | + | -
Próbka XVI-2 | 185246 | 69825 | 2.653 | - | + | + | -
Próbka XVI-3 | 216354 | 63243 | 3.421 | - | + | + | -
Próbka XVI-4 | 145640 | 64528 | 2.257 | - | + | + | -
„+" oznacza występowanie, a „-" oznacza brak grupy