## Arkusz1
Lp. | Średnica wału (po toczeniu) [mm] | Rm [MPa] | Opór właściwy skrawania kco [MPa] | Siła skrawania [N] | Głębokość skrawania [mm] | posuw [mm/obr] | Promień zaokrąglenia narzędzia [mm] | Chropowatość Rz [µm] | Chropowatość Ra [µm]
1. | 100 | 484 | 3605.878 | 36.05878 | 0.1 | 0.1 | 0.4 | 3.125 | 0.78125
2. | 100 | 484 | 2608.735 | 52.17471 | 0.1 | 0.2 | 0.4 | 12.5 | 3.125
3. | 100 | 484 | 2158.715 | 64.76146 | 0.1 | 0.3 | 0.4 | 28.125 | 7.03125
4. | 100 | 484 | 1887.335 | 75.4934 | 0.1 | 0.4 | 0.4 | 50 | 12.5
5. | 100 | 484 | 1700.56 | 85.02801 | 0.1 | 0.5 | 0.4 | 78.125 | 19.53125
6. | 100 | 484 | 3605.878 | 72.11756 | 0.2 | 0.1 | 0.4 | 3.125 | 0.78125
7. | 100 | 484 | 2608.735 | 104.3494 | 0.2 | 0.2 | 0.4 | 12.5 | 3.125
8. | 100 | 484 | 2158.715 | 129.5229 | 0.2 | 0.3 | 0.4 | 28.125 | 7.03125
9. | 100 | 484 | 1887.335 | 150.9868 | 0.2 | 0.4 | 0.4 | 50 | 12.5
10. | 100 | 484 | 1700.56 | 170.056 | 0.2 | 0.5 | 0.4 | 78.125 | 19.53125
11. | 100 | 484 | 3605.878 | 108.1763 | 0.3 | 0.1 | 0.4 | 3.125 | 0.78125
12. | 100 | 484 | 2608.735 | 156.5241 | 0.3 | 0.2 | 0.4 | 12.5 | 3.125
13. | 100 | 484 | 2158.715 | 194.2844 | 0.3 | 0.3 | 0.4 | 28.125 | 7.03125
14. | 100 | 484 | 1887.335 | 226.4802 | 0.3 | 0.4 | 0.4 | 50 | 12.5
15. | 100 | 484 | 1700.56 | 255.084 | 0.3 | 0.5 | 0.4 | 78.125 | 19.53125
16. | 100 | 484 | 3605.878 | 144.2351 | 0.4 | 0.1 | 0.4 | 3.125 | 0.78125
17. | 100 | 484 | 2608.735 | 208.6988 | 0.4 | 0.2 | 0.4 | 12.5 | 3.125
18. | 100 | 484 | 2158.715 | 259.0459 | 0.4 | 0.3 | 0.4 | 28.125 | 7.03125
19. | 100 | 484 | 1887.335 | 301.9736 | 0.4 | 0.4 | 0.4 | 50 | 12.5
20. | 100 | 484 | 1700.56 | 340.1121 | 0.4 | 0.5 | 0.4 | 78.125 | 19.53125
21. | 100 | 484 | 3605.878 | 180.2939 | 0.5 | 0.1 | 0.4 | 3.125 | 0.78125
22. | 100 | 484 | 2608.735 | 260.8735 | 0.5 | 0.2 | 0.4 | 12.5 | 3.125
23. | 100 | 484 | 2158.715 | 323.8073 | 0.5 | 0.3 | 0.4 | 28.125 | 7.03125
24. | 100 | 484 | 1887.335 | 377.467 | 0.5 | 0.4 | 0.4 | 50 | 12.5
25. | 100 | 484 | 1700.56 | 425.1401 | 0.5 | 0.5 | 0.4 | 78.125 | 19.53125
26. | 100 | 484 | 3605.878 | 36.05878 | 0.1 | 0.1 | 0.8 | 1.5625 | 0.390625
27. | 100 | 484 | 2608.735 | 52.17471 | 0.1 | 0.2 | 0.8 | 6.25 | 1.5625
28. | 100 | 484 | 2158.715 | 64.76146 | 0.1 | 0.3 | 0.8 | 14.0625 | 3.515625
29. | 100 | 484 | 1887.335 | 75.4934 | 0.1 | 0.4 | 0.8 | 25 | 6.25
30. | 100 | 484 | 1700.56 | 85.02801 | 0.1 | 0.5 | 0.8 | 39.0625 | 9.765625
31. | 100 | 484 | 3605.878 | 72.11756 | 0.2 | 0.1 | 0.8 | 1.5625 | 0.390625
32. | 100 | 484 | 2608.735 | 104.3494 | 0.2 | 0.2 | 0.8 | 6.25 | 1.5625
33. | 100 | 484 | 2158.715 | 129.5229 | 0.2 | 0.3 | 0.8 | 14.0625 | 3.515625
34. | 100 | 484 | 1887.335 | 150.9868 | 0.2 | 0.4 | 0.8 | 25 | 6.25
35. | 100 | 484 | 1700.56 | 170.056 | 0.2 | 0.5 | 0.8 | 39.0625 | 9.765625
36. | 100 | 484 | 3605.878 | 108.1763 | 0.3 | 0.1 | 0.8 | 1.5625 | 0.390625
37. | 100 | 484 | 2608.735 | 156.5241 | 0.3 | 0.2 | 0.8 | 6.25 | 1.5625
38. | 100 | 484 | 2158.715 | 194.2844 | 0.3 | 0.3 | 0.8 | 14.0625 | 3.515625
39. | 100 | 484 | 1887.335 | 226.4802 | 0.3 | 0.4 | 0.8 | 25 | 6.25
40. | 100 | 484 | 1700.56 | 255.084 | 0.3 | 0.5 | 0.8 | 39.0625 | 9.765625
41. | 100 | 484 | 3605.878 | 144.2351 | 0.4 | 0.1 | 0.8 | 1.5625 | 0.390625
42. | 100 | 484 | 2608.735 | 208.6988 | 0.4 | 0.2 | 0.8 | 6.25 | 1.5625
43. | 100 | 484 | 2158.715 | 259.0459 | 0.4 | 0.3 | 0.8 | 14.0625 | 3.515625
44. | 100 | 484 | 1887.335 | 301.9736 | 0.4 | 0.4 | 0.8 | 25 | 6.25
45. | 100 | 484 | 1700.56 | 340.1121 | 0.4 | 0.5 | 0.8 | 39.0625 | 9.765625
46. | 100 | 484 | 3605.878 | 180.2939 | 0.5 | 0.1 | 0.8 | 1.5625 | 0.390625
47. | 100 | 484 | 2608.735 | 260.8735 | 0.5 | 0.2 | 0.8 | 6.25 | 1.5625
48. | 100 | 484 | 2158.715 | 323.8073 | 0.5 | 0.3 | 0.8 | 14.0625 | 3.515625
49. | 100 | 484 | 1887.335 | 377.467 | 0.5 | 0.4 | 0.8 | 25 | 6.25
50. | 100 | 484 | 1700.56 | 425.1401 | 0.5 | 0.5 | 0.8 | 39.0625 | 9.765625
51. | 300 | 589 | 3998.625 | 39.98625 | 0.1 | 0.1 | 0.4 | 3.125 | 0.78125
52. | 300 | 589 | 2896.888 | 57.93777 | 0.1 | 0.2 | 0.4 | 12.5 | 3.125
53. | 300 | 589 | 2399.105 | 71.97316 | 0.1 | 0.3 | 0.4 | 28.125 | 7.03125
54. | 300 | 589 | 2098.712 | 83.94848 | 0.1 | 0.4 | 0.4 | 50 | 12.5
55. | 300 | 589 | 1891.863 | 94.59315 | 0.1 | 0.5 | 0.4 | 78.125 | 19.53125
56. | 300 | 589 | 3998.625 | 79.97251 | 0.2 | 0.1 | 0.4 | 3.125 | 0.78125
57. | 300 | 589 | 2896.888 | 115.8755 | 0.2 | 0.2 | 0.4 | 12.5 | 3.125
58. | 300 | 589 | 2399.105 | 143.9463 | 0.2 | 0.3 | 0.4 | 28.125 | 7.03125
59. | 300 | 589 | 2098.712 | 167.897 | 0.2 | 0.4 | 0.4 | 50 | 12.5
60. | 300 | 589 | 1891.863 | 189.1863 | 0.2 | 0.5 | 0.4 | 78.125 | 19.53125
61. | 300 | 589 | 3998.625 | 119.9588 | 0.3 | 0.1 | 0.4 | 3.125 | 0.78125
62. | 300 | 589 | 2896.888 | 173.8133 | 0.3 | 0.2 | 0.4 | 12.5 | 3.125
63. | 300 | 589 | 2399.105 | 215.9195 | 0.3 | 0.3 | 0.4 | 28.125 | 7.03125
64. | 300 | 589 | 2098.712 | 251.8454 | 0.3 | 0.4 | 0.4 | 50 | 12.5
65. | 300 | 589 | 1891.863 | 283.7794 | 0.3 | 0.5 | 0.4 | 78.125 | 19.53125
66. | 300 | 589 | 3998.625 | 159.945 | 0.4 | 0.1 | 0.4 | 3.125 | 0.78125
67. | 300 | 589 | 2896.888 | 231.7511 | 0.4 | 0.2 | 0.4 | 12.5 | 3.125
68. | 300 | 589 | 2399.105 | 287.8927 | 0.4 | 0.3 | 0.4 | 28.125 | 7.03125
69. | 300 | 589 | 2098.712 | 335.7939 | 0.4 | 0.4 | 0.4 | 50 | 12.5
70. | 300 | 589 | 1891.863 | 378.3726 | 0.4 | 0.5 | 0.4 | 78.125 | 19.53125
71. | 300 | 589 | 3998.625 | 199.9313 | 0.5 | 0.1 | 0.4 | 3.125 | 0.78125
72. | 300 | 589 | 2896.888 | 289.6888 | 0.5 | 0.2 | 0.4 | 12.5 | 3.125
73. | 300 | 589 | 2399.105 | 359.8658 | 0.5 | 0.3 | 0.4 | 28.125 | 7.03125
74. | 300 | 589 | 2098.712 | 419.7424 | 0.5 | 0.4 | 0.4 | 50 | 12.5
75. | 300 | 589 | 1891.863 | 472.9657 | 0.5 | 0.5 | 0.4 | 78.125 | 19.53125
76. | 300 | 589 | 3998.625 | 39.98625 | 0.1 | 0.1 | 0.8 | 1.5625 | 0.390625
77. | 300 | 589 | 2896.888 | 57.93777 | 0.1 | 0.2 | 0.8 | 6.25 | 1.5625
78. | 300 | 589 | 2399.105 | 71.97316 | 0.1 | 0.3 | 0.8 | 14.0625 | 3.515625
79. | 300 | 589 | 2098.712 | 83.94848 | 0.1 | 0.4 | 0.8 | 25 | 6.25
80. | 300 | 589 | 1891.863 | 94.59315 | 0.1 | 0.5 | 0.8 | 39.0625 | 9.765625
81. | 300 | 589 | 3998.625 | 79.97251 | 0.2 | 0.1 | 0.8 | 1.5625 | 0.390625
82. | 300 | 589 | 2896.888 | 115.8755 | 0.2 | 0.2 | 0.8 | 6.25 | 1.5625
83. | 300 | 589 | 2399.105 | 143.9463 | 0.2 | 0.3 | 0.8 | 14.0625 | 3.515625
84. | 300 | 589 | 2098.712 | 167.897 | 0.2 | 0.4 | 0.8 | 25 | 6.25
85. | 300 | 589 | 1891.863 | 189.1863 | 0.2 | 0.5 | 0.8 | 39.0625 | 9.765625
86. | 300 | 589 | 3998.625 | 119.9588 | 0.3 | 0.1 | 0.8 | 1.5625 | 0.390625
87. | 300 | 589 | 2896.888 | 173.8133 | 0.3 | 0.2 | 0.8 | 6.25 | 1.5625
88. | 300 | 589 | 2399.105 | 215.9195 | 0.3 | 0.3 | 0.8 | 14.0625 | 3.515625
89. | 300 | 589 | 2098.712 | 251.8454 | 0.3 | 0.4 | 0.8 | 25 | 6.25
90. | 300 | 589 | 1891.863 | 283.7794 | 0.3 | 0.5 | 0.8 | 39.0625 | 9.765625
91. | 300 | 589 | 3998.625 | 159.945 | 0.4 | 0.1 | 0.8 | 1.5625 | 0.390625
92. | 300 | 589 | 2896.888 | 231.7511 | 0.4 | 0.2 | 0.8 | 6.25 | 1.5625
93. | 300 | 589 | 2399.105 | 287.8927 | 0.4 | 0.3 | 0.8 | 14.0625 | 3.515625
94. | 300 | 589 | 2098.712 | 335.7939 | 0.4 | 0.4 | 0.8 | 25 | 6.25
95. | 300 | 589 | 1891.863 | 378.3726 | 0.4 | 0.5 | 0.8 | 39.0625 | 9.765625
96. | 300 | 589 | 3998.625 | 199.9313 | 0.5 | 0.1 | 0.8 | 1.5625 | 0.390625
97. | 300 | 589 | 2896.888 | 289.6888 | 0.5 | 0.2 | 0.8 | 6.25 | 1.5625
98. | 300 | 589 | 2399.105 | 359.8658 | 0.5 | 0.3 | 0.8 | 14.0625 | 3.515625
99. | 300 | 589 | 2098.712 | 419.7424 | 0.5 | 0.4 | 0.8 | 25 | 6.25
100. | 300 | 589 | 1891.863 | 472.9657 | 0.5 | 0.5 | 0.8 | 39.0625 | 9.765625
101. | 600 | 557 | 3998.625 | 39.98625 | 0.1 | 0.1 | 0.4 | 3.125 | 0.78125
102. | 600 | 557 | 2896.888 | 57.93777 | 0.1 | 0.2 | 0.4 | 12.5 | 3.125
103. | 600 | 557 | 2399.105 | 71.97316 | 0.1 | 0.3 | 0.4 | 28.125 | 7.03125
104. | 600 | 557 | 2098.712 | 83.94848 | 0.1 | 0.4 | 0.4 | 50 | 12.5
105. | 600 | 557 | 1891.863 | 94.59315 | 0.1 | 0.5 | 0.4 | 78.125 | 19.53125
106. | 600 | 557 | 3998.625 | 79.97251 | 0.2 | 0.1 | 0.4 | 3.125 | 0.78125
107. | 600 | 557 | 2896.888 | 115.8755 | 0.2 | 0.2 | 0.4 | 12.5 | 3.125
108. | 600 | 557 | 2399.105 | 143.9463 | 0.2 | 0.3 | 0.4 | 28.125 | 7.03125
109. | 600 | 557 | 2098.712 | 167.897 | 0.2 | 0.4 | 0.4 | 50 | 12.5
110. | 600 | 557 | 1891.863 | 189.1863 | 0.2 | 0.5 | 0.4 | 78.125 | 19.53125
111. | 600 | 557 | 3998.625 | 119.9588 | 0.3 | 0.1 | 0.4 | 3.125 | 0.78125
112. | 600 | 557 | 2896.888 | 173.8133 | 0.3 | 0.2 | 0.4 | 12.5 | 3.125
113. | 600 | 557 | 2399.105 | 215.9195 | 0.3 | 0.3 | 0.4 | 28.125 | 7.03125
114. | 600 | 557 | 2098.712 | 251.8454 | 0.3 | 0.4 | 0.4 | 50 | 12.5
115. | 600 | 557 | 1891.863 | 283.7794 | 0.3 | 0.5 | 0.4 | 78.125 | 19.53125
116. | 600 | 557 | 3998.625 | 159.945 | 0.4 | 0.1 | 0.4 | 3.125 | 0.78125
117. | 600 | 557 | 2896.888 | 231.7511 | 0.4 | 0.2 | 0.4 | 12.5 | 3.125
118. | 600 | 557 | 2399.105 | 287.8927 | 0.4 | 0.3 | 0.4 | 28.125 | 7.03125
119. | 600 | 557 | 2098.712 | 335.7939 | 0.4 | 0.4 | 0.4 | 50 | 12.5
120. | 600 | 557 | 1891.863 | 378.3726 | 0.4 | 0.5 | 0.4 | 78.125 | 19.53125
121. | 600 | 557 | 3998.625 | 199.9313 | 0.5 | 0.1 | 0.4 | 3.125 | 0.78125
122. | 600 | 557 | 2896.888 | 289.6888 | 0.5 | 0.2 | 0.4 | 12.5 | 3.125
123. | 600 | 557 | 2399.105 | 359.8658 | 0.5 | 0.3 | 0.4 | 28.125 | 7.03125
124. | 600 | 557 | 2098.712 | 419.7424 | 0.5 | 0.4 | 0.4 | 50 | 12.5
125. | 600 | 557 | 1891.863 | 472.9657 | 0.5 | 0.5 | 0.4 | 78.125 | 19.53125
126. | 600 | 557 | 3998.625 | 39.98625 | 0.1 | 0.1 | 0.8 | 1.5625 | 0.390625
127. | 600 | 557 | 2896.888 | 57.93777 | 0.1 | 0.2 | 0.8 | 6.25 | 1.5625
128. | 600 | 557 | 2399.105 | 71.97316 | 0.1 | 0.3 | 0.8 | 14.0625 | 3.515625
129. | 600 | 557 | 2098.712 | 83.94848 | 0.1 | 0.4 | 0.8 | 25 | 6.25
130. | 600 | 557 | 1891.863 | 94.59315 | 0.1 | 0.5 | 0.8 | 39.0625 | 9.765625
131. | 600 | 557 | 3998.625 | 79.97251 | 0.2 | 0.1 | 0.8 | 1.5625 | 0.390625
132. | 600 | 557 | 2896.888 | 115.8755 | 0.2 | 0.2 | 0.8 | 6.25 | 1.5625
133. | 600 | 557 | 2399.105 | 143.9463 | 0.2 | 0.3 | 0.8 | 14.0625 | 3.515625
134. | 600 | 557 | 2098.712 | 167.897 | 0.2 | 0.4 | 0.8 | 25 | 6.25
135. | 600 | 557 | 1891.863 | 189.1863 | 0.2 | 0.5 | 0.8 | 39.0625 | 9.765625
136. | 600 | 557 | 3998.625 | 119.9588 | 0.3 | 0.1 | 0.8 | 1.5625 | 0.390625
137. | 600 | 557 | 2896.888 | 173.8133 | 0.3 | 0.2 | 0.8 | 6.25 | 1.5625
138. | 600 | 557 | 2399.105 | 215.9195 | 0.3 | 0.3 | 0.8 | 14.0625 | 3.515625
139. | 600 | 557 | 2098.712 | 251.8454 | 0.3 | 0.4 | 0.8 | 25 | 6.25
140. | 600 | 557 | 1891.863 | 283.7794 | 0.3 | 0.5 | 0.8 | 39.0625 | 9.765625
141. | 600 | 557 | 3998.625 | 159.945 | 0.4 | 0.1 | 0.8 | 1.5625 | 0.390625
142. | 600 | 557 | 2896.888 | 231.7511 | 0.4 | 0.2 | 0.8 | 6.25 | 1.5625
143. | 600 | 557 | 2399.105 | 287.8927 | 0.4 | 0.3 | 0.8 | 14.0625 | 3.515625
144. | 600 | 557 | 2098.712 | 335.7939 | 0.4 | 0.4 | 0.8 | 25 | 6.25
145. | 600 | 557 | 1891.863 | 378.3726 | 0.4 | 0.5 | 0.8 | 39.0625 | 9.765625
146. | 600 | 557 | 3998.625 | 199.9313 | 0.5 | 0.1 | 0.8 | 1.5625 | 0.390625
147. | 600 | 557 | 2896.888 | 289.6888 | 0.5 | 0.2 | 0.8 | 6.25 | 1.5625
148. | 600 | 557 | 2399.105 | 359.8658 | 0.5 | 0.3 | 0.8 | 14.0625 | 3.515625
149. | 600 | 557 | 2098.712 | 419.7424 | 0.5 | 0.4 | 0.8 | 25 | 6.25
150. | 600 | 557 | 1891.863 | 472.9657 | 0.5 | 0.5 | 0.8 | 39.0625 | 9.765625