## Wyniki statycznej próby rozciąg
Tabela wyników
|  | Gr. a | Szer. b | Pole pow. | Siła Fe | Siła Fp02 | Siła Fp1 | Siła Fm | Napr. Re | Napr. Rp02 | Napr. Rp1 | Napr. Rm | Wynik | Uwagi
|  | (mm) | (mm) | (mm^2) | (kN) | (kN) | (kN) | (kN) | (MPa) | (MPa) | (MPa) | (MPa)
TYP ZŁĄCZA 1 | 1-1 | 9.99 | 20.01 | > "199.9" | 108.3 | 52.4 | 60.2 | > "108.3" | 541.7 | 262.1 | 301.1 | > "541.7" | Pozytywny
| 1-2 | 9.97 | 20.00 | > "199.4" | 110.1 | 50.7 | 71.6 | > "110.1" | 552.2 | 254.2 | 359.3 | > "552.2" | Pozytywny
Tabela wyników
|  | Gr. a | Szer. b | Pole pow. | Siła Fe | Siła Fp02 | Siła Fp1 | Siła Fm | Napr. Re | Napr. Rp02 | Napr. Rp1 | Napr. Rm | Wynik | Uwagi
|  | (mm) | (mm) | (mm^2) | (kN) | (kN) | (kN) | (kN) | (MPa) | (MPa) | (MPa) | (MPa)
TYP ZŁĄCZA 2 | 1-1 | 3.21 | 23.18 | > "74.5" | 40.2 | 30.6 | 33.0 | > "40.2" | 540.1 | 410.2 | 442.4 | > "540.1" | Pozytywny
| 1-2 | 3.21 | 23.18 | > "74.5" | 40.1 | 20.9 | 32.4 | > "40.1" | 538.9 | 280.3 | 434.9 | > "538.9" | Pozytywny
| 1-3 | 3.20 | 23.18 | > "74.1" | 40.0 | 28.7 | 31.2 | > "40.0" | 540.7 | 388.2 | 421.0 | > "540.7" | Pozytywny
Tabela wyników
|  | Pole pow. | Siła Fe | Siła Fp02 | Siła Fp1 | Siła Fm | Napr. Re | Napr. Rp02 | Napr. Rp1 | Napr. Rm | Wynik | Uwagi
|  | (mm^2) | (kN) | (kN) | (kN) | (kN) | (MPa) | (MPa) | (MPa) | (MPa)
| 1c-1 | > "297.5" | 162.1 | 117.2 | 124 | > "162.1" | 545 | 393.9 | 417 | > "545.0" | Pozytywny
TYP ZŁĄCZA 3 | 1c-2 | > "293.3" | 160.9 | 116 | 120.9 | > "160.9" | 548.4 | 395.5 | 412.1 | > "548.4" | Pozytywny
| 1F-1 | > "295.5" | 24.2 | 21.8 | 16.6 | > "162.4" | 81.8 | 73.7 | 56.3 | > "549.5" | Pozytywny
| 1F-2 | > "293.9" | 149.7 | 121.7 | 122.9 | > "162.2" | 509.4 | 413.9 | 418.1 | > "551.7" | Pozytywny
Tabela wyników
|  | Gr. a | Szer. b | Pole pow. | Siła Fe | Siła Fp02 | Siła Fp1 | Siła Fm | Napr. Re | Napr. Rp02 | Napr. Rp1 | Napr. Rm | Wynik | Uwagi
|  | (mm) | (mm) | (mm^2) | (kN) | (kN) | (kN) | (kN) | (MPa) | (MPa) | (MPa) | (MPa)
TYP ZŁĄCZA 4 | 1 | 3.36 | 23.18 | > "77.9" | 39.5 | 24.0 | 24.5 | > "39.5" | 506.5 | 307.7 | 313.9 | > "506.5" | Pozytywny
| 2 | 3.36 | 23.18 | > "77.4" | 39.3 | 25.7 | 25.3 | > "39.3" | 507.2 | 332.1 | 326.9 | > "507.2" | Pozytywny
| 3 | 3.34 | 23.18 | > "77.4" | 40.0 | 27.8 | 27.7 | > "40.0" | 516.2 | 358.6 | 357.3 | > "516.2" | Pozytywny
Tabela wyników
|  | Gr. a | Szer. b | Pole pow. | Siła Fe | Siła Fp02 | Siła Fp1 | Siła Fm | Napr. Re | Napr. Rp02 | Napr. Rp1 | Napr. Rm | Wynik | Uwagi
|  | (mm) | (mm) | (mm^2) | (kN) | (kN) | (kN) | (kN) | (MPa) | (MPa) | (MPa) | (MPa)
TYP ZŁĄCZA 5 | 1 | 3.37 | 23.18 | > "78.1" | 38.0 | 25.4 | 28.4 | > "38.0" | 487.3 | 325.6 | 364.1 | > "487.3" | Pozytywny
| 2 | 3.37 | 23.18 | > "78.1" | 37.6 | 24.2 | 23.9 | > "37.6" | 481.9 | 310.3 | 306.5 | > "481.9" | Pozytywny
| 3 | 3.36 | 23.18 | > "77.9" | 37.8 | 24.9 | 26.5 | > "37.8" | 485.3 | 320.2 | 340.1 | > "485.3" | Pozytywny