## Arkusz1
Nr wytopu	C	Mn	Si	P	S	Cr	Ni	Cu	Mo	B	Al	N
S 674	0.25	0.51	0.70	0.005	0.007	1.19	0.037	0.052	0.014	0.0032	0.035	0.0060
S 675	0.25	0.51	0.70	0.004	0.006	1.20	0.24	0.23	0.21	0.0029	0.032	0.0070
S 676	0.25	0.52	0.70	0.005	0.007	2.03	0.22	0.19	0.22	0.0037	0.026	0.0097
S 677	0.29	0.73	0.70	0.004	0.007	0.73	0.21	0.19	0.20	0.0030	0.023	0.0063
S 678	0.29	0.97	0.68	0.004	0.007	0.50	0.14	0.15	0.16	0.0030	0.023	0.0090