## Arkusz1
Nr wytopu	Rp0,2 [MPa]	Rm [MPa]	A5mm [%]	Rp0,2/Rm
S674	295	405	25	0.73
S675	634	830	24	0.72
S676	473	658	26	0.72
S677	428	605	26	0.71
S688	435	574	25	0.76