## Arkusz1
Temperatura [°C]	Szybkość chłodzenia [°C/s]	Rp0,2 [MPa]	Rm [MPa]	A5mm [%]	Z [%]	Rp0,2/Rm	Rm x A5	Udział objętościowy austenitu [%]
950	1	462	711	20	63	0.65	14220	0.7 ± 0.4
950	4	707	869	17	51	0.81	14773	12.1 ± 0.7
950	6	773	913	20	57	0.85	18260	13.4 ± 0.2
1050	1	488	734	20	63	0.66	14680	0.4 ± 0.1
1050	4	814	941	19	56	0.86	17879	8.8 ± 1.3
1050	6	843	972	18	59	0.87	17496	12.2 ± 0.3