## Arkusz1
Temperatura [°C]	Szybkość chłodzenia [°C/s]	Rp0,2 [MPa]	Rm [MPa]	A5mm [%]	Z [%]	Rp0,2/Rm	Rm x A5	Udział objętościowy austenitu [%]
950	1	890	1152	14	45	0.77	16128	15.1 ± 1.6
950	4	947	1167	17	51	0.81	16099	10.6 ± 1.5
950	6	1021	1189	16	55	0.86	19024	13.1 ± 1.5
1050	1	922	1153	16	47	0.80	18448	15.3 ± 1.4
1050	4	1024	1187	17	56	0.86	20179	13.9 ± 1.2
1050	6	1054	1206	17	58	0.87	20502	12.1 ± 3.9