## Arkusz1
Temperatura [°C]	Szybkość chłodzenia [°C/s]	Rp0,2 [MPa]	Rm [MPa]	A5mm [%]	Z [%]	Rp0,2/Rm	Rm x A5	Udział objętościowy austenitu [%]
950	1	685	949	15	39	0.72	14235	10.6 ± 2.7
950	4	898	1026	18	55	0.87	18468	13.6 ± 0.8
950	6	941	1060	18	58	0.89	19080	10.9 ± 1.3
1050	1	720	971	19	38	0.74	18449	15.7 ± 0.6
1050	4	999	1099	16	59	0.90	17584	12.2 ± 2.6
1050	6	1026	1122	16	59	0.91	17952	6.1 ± 1.1