## Arkusz1
Temperatura [°C]	Szybkość chłodzenia [°C/s]	Rp0,2 [MPa]	Rm [MPa]	A5mm [%]	Z [%]	Rp0,2/Rm	Rm x A5	Udział objętościowy austenitu [%]
950	1	678	936	18	41	0.72	16848	15.4 ± 0.2
950	4	892	1030	15	55	0.87	15450	9.9 ± 0.3
950	6	986	1104	16	54	0.89	17664	5.9 ± 0.6
1050	1	656	910	20	39	0.72	18200	18.4 ± 2.4
1050	4	979	1101	16	58	0.89	17616	6.0 ± 0.6
1050	6	1042	1154	15	56	0.90	17310	5.1 ± 0.6