## Arkusz1
Temperatura [°C]	Szybkość chłodzenia [°C/s]	Rp0,2 [MPa]	Rm [MPa]	A5mm [%]	Z [%]	Rp0,2/Rm	Rm x A5	Udział objętościowy austenitu [%]
950	1	583	856	15	39	0.68	12840	12.9 ± 0.9
950	4	773	916	19	57	0.84	17404	11.2 ± 0.6
950	6	784	932	18	59	0.84	16776	8.0 ± 1.1
1050	1	625	915	21	39	0.68	19215	15.5 ± 0.3
1050	4	844	979	17	56	0.86	16643	8.5 ± 0.3
1050	6	930	1069	17	60	0.87	18173	4.1 ± 0.8