## pomiary temperatury
Pasta | Cu blocks, bottom 1, temperatura ℃ | Cu blocks, upper 1, temperatura ℃ | Cu blocks, bottom 2, temperatura ℃ | Cu blocks, upper 2, temperatura ℃ | Cu blocks, Tb1-Tu1, różnica temperatur ℃ | Cu blocks, Tu2-Tb2, różnica temperatur ℃ | Cu blocks, Tu1-Tb2, różnica temperatur ℃ | Al blocks, bottom 1, temperatura ℃ | Al blocks, upper 1, temperatura ℃ | Al blocks, bottom 2, temperatura ℃ | Al blocks, upper 2, temperatura ℃ | Al blocks, Tb1-Tu1, różnica temperatur ℃ | Al blocks, Tu2-Tb2, różnica temperatur ℃ | Al blocks, Tu1-Tb2, różnica temperatur ℃
MX2 | 84.61 | 84.06 | 35.02 | 36.44 | 0.55 | 1.42 | 49.04 | 85.89 | 84.4 | 38.32 | 39.73 | 1.49 | 1.41 | 46.08
HPX | 90.34 | 89.95 | 31.76 | 32.45 | 0.39 | 0.69 | 58.19 | 95.12 | 94.28 | 33.52 | 33.95 | 0.84 | 0.43 | 60.76

## przewodnictwo
Bloczek/pasta | bottom 1, temperatura [℃] | upper 1, temperatura [℃] | bottom 2, temperatura [℃] | upper 2, temperatura [℃] | Tb1-Tu1, różnica temperatur [℃] | Tu2-Tb2, różnica temperatur [℃] | Tu1-Tb2, różnica temperatur [℃] | Powierzchnia bazy [m^2] | odległość TC ports [m] | Przewodność cieplna materiału bloczka W/m*K | Q [W] | Obliczone przewodnictwo cieplne pasty k [W/m K] | Błąd k [W/m K] | Teoretyczna wartość przewodnictwa cieplnego pasty [W/m K]
Cu/MX2 | 84.61 | 84.06 | 35.02 | 36.44 | 0.55 | 1.42 | 49.04 | 0.000314 | 0.0065 | 385 | 12.2 | 5.103108 | 0.5 | 5.6
Cu/HPX | 90.34 | 89.95 | 31.76 | 32.45 | 0.39 | 0.69 | 58.19 | 0.000314 | 0.0065 | 385 | 7.2534 | 2.556929 | 0.5 | 2.8
Al/MX2 | 85.89 | 84.4 | 38.32 | 39.73 | 1.49 | 1.41 | 46.08 | 0.000314 | 0.0065 | 170 | 12.23634 | 5.447088 | 0.5 | 5.6
Al/HPX | 95.12 | 94.28 | 33.52 | 33.95 | 0.84 | 0.43 | 60.76 | 0.000314 | 0.0065 | 170 | 6.898338 | 2.328907 | 0.5 | 2.8