## Arkusz1
ID Diody | Długość fali (szczyt.), 3.3A [nm] | Długość fali (szczyt.), 3.5A [nm] | Długość fali (szczyt.), 4.0A [nm] | Moc optyczna przy 3.5A [W] | Długość fali (centr.), 3.5A [nm] | FWHM [nm]
NUBM44.A01 | 444 | 444.4 | 444.9 | 5.56 | b.d. | 1.2
NUBM44.A02 | 442.7 | 443 | 444 | 5.6 | b.d. | 1.5
NUBM44.A03 | 443.4 | 444 | 444.7 | 5.7 | b.d. | 1.1
NUBM44.B01 | b.d. | 440.2 | b.d. | 5.81 | 440.25 | 1.3
NUBM44.B02 | 442.6 | 442.9 | 443.6 | 5.73 | 442.75 | 1.1
NUBM44.B03 | b.d. | 448.2 | b.d. | b.d. | b.d. | b.d.
NUBM44.B04 | b.d. | 449.8 | b.d. | 4.77 | 449.8 | 1.1
NUBM44.B05 | 443.1 | 443.7 | 444.5 | 5.75 | 443.6 | 1.3
NUBM44.B06 | b.d. | 450 | b.d. | 4.87 | 449.4 | 1.8
NUBM44.B07 | 443.6 | 443.9 | 445.2 | 5.63 | 444 | 1.4
NUBM44.B08 | b.d. | 440.6 | b.d. | b.d. | 440.4 | 1.3
NUBM44.B09 | 443 | 443.5 | 444.4 | 5.67 | b.d. | b.d.
NUBM44.B10 | b.d. | 443.9 | b.d. | 5.69 | 443.9 | 1.1
NUBM44.B11 | 440.4 | 440.6 | 441.4 | 5.97 | b.d. | b.d.
NUBM44.B12 | 444.6 | 444.9 | 446.7 | 5.58 | b.d. | b.d.
NUBM44.B13 | b.d. | 440 | b.d. | b.d. | b.d. | 1.1
NUBM44.B14 | 443.4 | 443.9 | 444.7 | 5.31 | b.d. | 1.1
NUBM44.B15 | 443 | 443.2 | 444.2 | 5.38 | b.d. | b.d.
NUBM44.B16 | 442.2 | 442.7 | 443.4 | 5.71 | b.d. | b.d.
NUBM44.B17 | 443.5 | 443.9 | 444.7 | 5.49 | b.d. | b.d.
NUBM44.B18 | b.d. | 448.1 | b.d. | b.d. | b.d. | 1.2
NUBM44.B19 | 441.6 | 441.9 | 442.4 | 5.95 | b.d. | 0.8
NUBM44.B20 | 442.4 | 442.7 | 443.7 | 5.63 | b.d. | 1.4
NUBM44.B21 | 442.7 | 443 | 443.6 | 5.77 | b.d. | 1.4
NUBM44.B22 | 445.4 | 445.6 | 446.4 | 5.7 | b.d. | 1
NUBM44.B23 | 447.2 | 447.5 | 448.5 | 5.49 | b.d. | 1.3
NUBM44.B24 | 445.5 | 445.9 | 446.7 | 5.38 | b.d. | 0.8
NUBM44.B25 | 447.4 | 447.6 | 448.8 | 5.51 | b.d. | 1.3
NUBM44.B26 | 446.4 | 446.7 | 447.5 | 5.56 | b.d. | 1.2
NUBM44.B27 | 442.7 | 443 | 443.9 | 5.77 | b.d. | 1.2
NUBM44.B28 | 445.7 | 445.9 | 446.6 | 5.69 | b.d. | 1.1
NUBM44.B29 | 447.7 | 448.1 | 448.8 | 5.6 | b.d. | 1.2
NUBM44.B30 | 445 | 445.4 | 446 | 5.64 | b.d. | 0.9
NUBM44.B31 | 443.4 | 443.7 | 444.9 | 5.63 | b.d. | 1.6
NUBM44.B32 | 438.6 | 438.8 | 439.4 | 5.92 | b.d. | 1.1
NUBM44.B33 | 442.1 | 442.7 | 443.6 | 5.56 | b.d. | 1.1
NUBM44.B34 | 446.4 | 447.2 | 448.1 | 5.54 | b.d. | 1.5
NUBM44.B35 | 442.9 | 443.1 | 443.7 | 5.83 | b.d. | 1.1
NUBM44.B36 | 442.9 | 443.1 | 444.7 | 5.4 | b.d. | 1.5
NUBM44.B37 | 445.6 | 446 | 446.9 | 5.63 | b.d. | 1.2
NUBM44.B38 | 446 | 446.2 | 447 | 5.64 | b.d. | 1.1
NUBM44.B39 | 444.6 | 444.9 | 446.2 | 5.43 | b.d. | 1
NUBM44.B40 | 441 | 441.6 | 442.2 | 5.69 | b.d. | 1.4
NUBM44.B41 | 445.6 | 446.2 | 447.1 | 5.73 | b.d. | 1.2
NUBM44.B42 | 448 | 448.2 | 449.3 | 5.62 | b.d. | 1.3
NUMB44.D01 | 442.9 | 443.1 | 443.7 | 5.91 | 443.1 | 1.2
NUMB44.D02 | 442.6 | 442.7 | 444.9 | 5.53 | 443.5 | b.d.
NUMB44.D03 | 445.7 | 446.6 | 447.2 | 5.47 | 446.5 | 1.2
NUMB44.D04 | 444.6 | 444.9 | 446 | 5.72 | b.d. | b.d.
NUMB44.D05 | 444.4 | 444.6 | 445.7 | 5.58 | b.d. | b.d.
NUMB44.D06 | 444.7 | 445 | 445.7 | 5.64 | b.d. | b.d.
NUMB44.D07 | b.d. | 443.5 | b.d. | 5.73 | 443.7 | 1.3
NUMB44.D08 | 444.6 | 444.9 | 446.2 | 5.42 | b.d. | b.d.
NUMB44.D09 | 444.1 | 444.4 | 445.7 | 5.59 | b.d. | b.d.
NUMB44.D10 | 443.6 | 443.9 | 444.9 | 5.56 | 444.2 | 1
NUMB44.D11 | 442.1 | 442.5 | 443.6 | 5.6 | 441.5 | 1.1
NUMB44.D12 | 443.9 | 445.2 | 445.9 | 5.45 | b.d. | b.d.
NUMB44.D13 | 443.9 | 444 | 445.1 | 5.73 | 443.7 | 1.3
NUMB44.D14 | 445.1 | 445.4 | 446.9 | 5.58 | 445.6 | 0.9
NUMB44.D15 | 443.7 | 444 | 445.1 | 5.6 | 444.1 | 1.1
NUMB44.D16 | 441.5 | 441.6 | 443 | 5.71 | 442 | 1.4
NUMB44.D17 | 444.2 | 444.5 | 445.4 | 1.61 | 443.7 | 0.9
NUMB44.D18 | 441.9 | 442.1 | 443.2 | 5.76 | 442.1 | 1.2
NUMB44.D19 | 442.6 | 443.1 | 443.9 | 5.56 | 442.7 | 1.3
NUMB44.D20 | 443.4 | 443.6 | 444.4 | 5.63 | 443.6 | 1.3
NUMB44.D21 | 444.1 | 445 | 446 | 5.6 | 444.6 | 1.5
NUMB44.D22 | 445.7 | 446.1 | 446.9 | 5.3 | 446 | 0.9
NUMB44.D23 | 443.6 | 444 | 444.5 | 5.65 | b.d. | b.d.
NUMB44.D24 | 446.2 | 446.5 | 447.2 | 5.47 | b.d. | 1.7
NUMB44.G01 | 445.2 | 445.5 | 446.5 | 5.76 | 446.7 | b.d.
NUMB44.G02 | 444.6 | 444.9 | 445.6 | 5.55 | 445.7 | b.d.
NUMB44.G03 | 441.7 | 441.9 | 443.4 | 5.74 | 442.7 | b.d.
NUMB44.G04 | 441 | 441.5 | 442.2 | 5.84 | 442.2 | b.d.
NUMB44.G05 | 444.4 | 444.6 | 446 | 5.18 | 445.5 | b.d.
NUMB44.G06 | 447.5 | b.d. | b.d. | b.d. | 447.6 | b.d.
NUMB44.G07 | 450.7 | b.d. | b.d. | b.d. | 450.7 | b.d.
NUMB44.G08 | 449.2 | 448.3 | b.d. | b.d. | 448.1 | b.d.
NUMB44.G09 | 447.7 | 448 | b.d. | b.d. | 448 | b.d.
NUMB44.G10 | b.d. | 446.1 | b.d. | 5.47 | b.d. | 1.2
NUMB44.B43 | 443.4 | 443.6 | 444.2 | 5.7 | b.d. | b.d.
NUMB44.B44 | 448.3 | 448.6 | 449.5 | 5.49 | b.d. | b.d.
NUMB44.B45 | 446.9 | 447.2 | 448.5 | 5.63 | b.d. | b.d.
NUMB44.B46 | 444.6 | 444.9 | 445.5 | 5.57 | b.d. | b.d.
NUMB44.B47 | 445.6 | 445.9 | 447 | 5.69 | b.d. | b.d.
NUMB44.B48 | 444.9 | 445.1 | 445.9 | 5.51 | b.d. | b.d.
NUMB44.B49 | 442.7 | 443.7 | 444.9 | 5.74 | b.d. | b.d.
NUMB44.B50 | 449.7 | 450.1 | 451.6 | 5.38 | b.d. | b.d.
NUMB44.B51 | 441.1 | 441.4 | 442 | 5.96 | b.d. | b.d.
NUMB44.B52 | 445.7 | 446.4 | 447.2 | 5.68 | b.d. | b.d.
NUMB44.B53 | 441.4 | 441.5 | 443.6 | 5.82 | b.d. | b.d.
NUMB44.B54 | 443.9 | 444.1 | 445.4 | 5.7 | b.d. | b.d.
NUMB44.B55 | 447.2 | 447.4 | 448.3 | 5.65 | b.d. | b.d.
NUMB44.B56 | 441.9 | 442.1 | 443 | 5.9 | b.d. | b.d.
NUMB44.B57 | 441 | 441.1 | 442.1 | 6 | b.d. | b.d.
NUMB44.B58 | 442.8 | 443 | 443.7 | 5.67 | b.d. | b.d.
NUMB44.B59 | 437.8 | 438.2 | 439.1 | 6.12 | b.d. | b.d.
NUMB44.B60 | 444.7 | 445.1 | 445.9 | 5.51 | b.d. | b.d.
NUMB44.B61 | 444.6 | 444.7 | 446.1 | 5.58 | b.d. | b.d.
NUMB44.B62 | 442.7 | 443 | 444.2 | 5.85 | b.d. | b.d.
NUMB44.B63 | 441.5 | 441.7 | 442.7 | 5.93 | b.d. | b.d.
NUMB44.B64 | 445.4 | 445.6 | 447.1 | 5.77 | b.d. | b.d.
NUMB44.B65 | 442.4 | 442.6 | 443.4 | 5.91 | b.d. | b.d.
NUMB44.B66 | 447.6 | 447.9 | 449 | 5.6 | b.d. | b.d.
NUMB44.B67 | 441.2 | 442.6 | 443.6 | 5.84 | b.d. | b.d.
NUMB44.B68 | 449.7 | 450.1 | 450.7 | 5.02 | b.d. | b.d.
NUMB44.B69 | 447.9 | 448.3 | 449.2 | 5.57 | b.d. | b.d.
NUMB44.B70 | 447 | 447.4 | 448.2 | 5.63 | b.d. | b.d.
NUMB44.B71 | 441.9 | 442 | 443 | 5.9 | b.d. | b.d.
NUMB44.B72 | 440.4 | 440.6 | 442 | 5.87 | b.d. | b.d.
NUMB44.B73 | 447.5 | 447.7 | 448.3 | 5.57 | b.d. | b.d.
NUMB44.B74 | 438.5 | 438.7 | 439.7 | 6.03 | b.d. | b.d.
NUMB44.B75 | 446 | 446.5 | 447.5 | 5.6 | b.d. | b.d.
NUMB44.B76 | 441.7 | 442.1 | 442.6 | 5.69 | b.d. | b.d.
NUMB44.B77 | 443.6 | 443.9 | 445 | 5.75 | b.d. | b.d.
NUMB44.B78 | 442.2 | 442.6 | 443.5 | 5.87 | b.d. | b.d.
NUMB44.B79 | 442.4 | 442.6 | 443.7 | 5.69 | b.d. | b.d.
NUMB44.B80 | 446.1 | 446.4 | 447.1 | 5.68 | b.d. | b.d.
NUMB44.B81 | 442.1 | 442.4 | 443.1 | 5.9 | b.d. | b.d.
NUMB44.B82 | 443.6 | 444.1 | 444.9 | 5.71 | b.d. | b.d.
NUMB44.B83 | 439 | 439.2 | 440.1 | 5.95 | b.d. | b.d.
NUMB44.B84 | 439.1 | 439.7 | 440.4 | 6.01 | b.d. | b.d.
NUMB44.B85 | 447.5 | 448.7 | 449.6 | 5.49 | b.d. | b.d.
NUMB44.B86 | 439.6 | 439.9 | 440.7 | 5.97 | b.d. | b.d.
NUMB44.B87 | 439.5 | 440 | 440.7 | 5.98 | b.d. | b.d.
NUMB44.B88 | 448.8 | 449.2 | 450.2 | 5.28 | b.d. | b.d.
NUMB44.B89 | 439.6 | 439.7 | 441.2 | 5.83 | b.d. | b.d.
NUMB44.B90 | 448.3 | 448.6 | 449.5 | 5.48 | b.d. | b.d.
NUMB44.B91 | 446.5 | 446.9 | 448 | 5.55 | b.d. | b.d.
NUMB44.B92 | 441.1 | 441.4 | 442.4 | 5.75 | b.d. | b.d.
NUMB44.B93 | 438.5 | 438.6 | 439.5 | 6.04 | b.d. | b.d.
NUMB44.B94 | 440.4 | 441.2 | 442 | 5.82 | b.d. | b.d.
NUMB44.B95 | 448.5 | 448.7 | 449.3 | 5.33 | b.d. | b.d.
NUMB44.B96 | 448.1 | 448.5 | 449.2 | 5.51 | b.d. | b.d.
NUMB44.B97 | 447.7 | 447.9 | 448.5 | 5.52 | b.d. | b.d.
NUMB44.B98 | 448 | 448.5 | 449.3 | 5.45 | b.d. | b.d.
NUMB44.B99 | 445.6 | 445.9 | 446.5 | 5.68 | b.d. | b.d.
NUMB44.C01 | 439.7 | 439.9 | 440.4 | 5.86 | b.d. | b.d.
NUMB44.C02 | 444.4 | 444.7 | 445.5 | 5.64 | b.d. | b.d.
NUMB44.C03 | 439.9 | 441 | 441.9 | 5.76 | b.d. | b.d.
NUMB44.C04 | 445.6 | 445.7 | 446.5 | 5.61 | b.d. | b.d.
NUMB44.C05 | 448.6 | 448.8 | 449.7 | 5.3 | b.d. | b.d.
NUMB44.C06 | 441.6 | 441.9 | 442.5 | 5.74 | b.d. | b.d.
NUMB44.C07 | 444.6 | 444.7 | 445.6 | 5.6 | b.d. | b.d.
NUMB44.C08 | 448.1 | 448.3 | 449.2 | 5.45 | b.d. | b.d.
NUMB44.C09 | 440.7 | 441.1 | 441.9 | 5.9 | b.d. | b.d.
NUMB44.C10 | 444.2 | 444.5 | 445 | 5.58 | b.d. | b.d.
NUMB44.C11 | 448.1 | 448.2 | 449.8 | 5.31 | b.d. | b.d.
NUMB44.C12 | 446.5 | 447 | 447.7 | 5.61 | b.d. | b.d.
NUMB44.C13 | 440.4 | 440.6 | 441.5 | 5.77 | b.d. | b.d.
NUMB44.C14 | 439 | 439.1 | 439.9 | 5.97 | b.d. | b.d.
NUMB44.C15 | 444.7 | 444.9 | 445.6 | 5.48 | b.d. | b.d.
NUMB44.C16 | 441.2 | 441.5 | 442.4 | 5.88 | b.d. | b.d.
NUMB44.C17 | 440.5 | 440.6 | 441.5 | 5.86 | b.d. | b.d.
NUMB44.C18 | 438.1 | 438.3 | 438.8 | 6.03 | b.d. | b.d.
NUMB44.C19 | 440.6 | 440.9 | 441.7 | 5.8 | b.d. | b.d.
NUMB44.C20 | 437.5 | 437.7 | 439.4 | 6.01 | b.d. | b.d.
NUMB44.C21 | 439 | 439.2 | 439.9 | 5.95 | b.d. | b.d.
NUMB44.C22 | 438.7 | 439 | 439.6 | 5.97 | b.d. | b.d.
NUMB44.C23 | 438.3 | 438.6 | 439.9 | 5.94 | b.d. | b.d.
NUMB44.C24 | 447.5 | 447.9 | 448.6 | 5.72 | b.d. | b.d.
NUMB44.C25 | 445.2 | 445.5 | 446.1 | 5.61 | b.d. | b.d.